## Sheet1
Prop | K | Rb | Cs | MA | FA | Ca | Sr | Ba | Ge | Sn | Pb | Cl | Br | I
Ionic_radius (Å) | 1.51 | 1.61 | 1.74 | 2.17 | 2.53 | 1 | 1.26 | 1.42 | 0.87 | 1.15 | 1.19 | 1.81 | 1.96 | 2.2
Boiling_point (K) | 1033 | 961 | 944 | 267 | 319 | 1757 | 1655 | 2078 | 3107 | 2876 | 2023 | 239.18 | 331.85 | 457.5
Melting_point (K) | 336.8 | 312.63 | 301.54 | 180.65 | 354 | 1112 | 1042 | 1002 | 1211.5 | 505.12 | 600.65 | 172.17 | 265.95 | 386.7
Density (g/cc) | 0.86 | 1.532 | 1.87 | 0.7 | 1.1 | 1.55 | 2.54 | 3.59 | 5.32 | 7.31 | 11.35 | 3.214 | 3.12 | 4.93
Atomic_weight (u) | 39.0983 | 85.4678 | 132.9054 | 32.066 | 45.057 | 40.078 | 87.62 | 137.33 | 72.61 | 118.71 | 207.2 | 35.4527 | 79.904 | 126.9045
Electron_affinity (kJ/mol) | 48.36 | 46.89 | 45.49 | 8.6837 | 8.6 | -156 | -168 | -52 | 120 | 121 | 110 | 348.8 | 324.6 | 295.3
Ionization_energy (kJ/mol) | 418.8 | 403 | 375.7 | 926.3 | 849.1 | 589.8 | 549.5 | 502.9 | 762.1 | 708.6 | 715.5 | 1251.1 | 1139.9 | 1008.4
Heat_of_fusion (kJ/mol) | 2.33 | 2.34 | 2.092 | 6.13 | 6.5 | 8.53 | 8.2 | 8.01 | 31.8 | 7.2 | 4.77 | 3.21 | 5.286 | 7.76
Heat_of_vap (kJ/mol) | 76.9 | 69.2 | 67.74 | 23.85 | 29 | 154.67 | 136.9 | 140.2 | 334.3 | 290.37 | 177.9 | 10.2 | 14.725 | 20.9
Electronegativity | 0.82 | 0.82 | 0.79 | 2.55 | 2.57 | 1 | 0.95 | 0.89 | 2.01 | 1.96 | 2.33 | 3.16 | 2.96 | 2.66
At_num | 19 | 37 | 55 | 73 | 91 | 20 | 38 | 56 | 32 | 50 | 82 | 17 | 35 | 53
Period | 4 | 5 | 6 | 7 | 8 | 4 | 5 | 6 | 4 | 5 | 6 | 3 | 4 | 5